## Kapazität
Zyklische Tests
Gruppe | Extremes Profil: 45°C |  |  |  |  | Kundenspezifisches Profil: 45°C |  |  |  |  | Kundenspezifisches Profil: 25°C
Cell-Name | Cell 10 | Cell 11 | Cell 12 | Cell 13 | Cell 15 | Cell 1 | Cell 2 | Cell 9 | Cell 14 | Cell 16 | Cell 3 | Cell 4 | Cell 6 | Cell 7 | Cell 8
Kapazität [Ah]
Initial | 52.893 | 52.785 | 53.182 | 53.06 | 52.62 | 52.53 | 53.02 | 52.99 | 52.773 | 53.04 | 52.19 | 52.37 | 52.34 | 52.28 | 52
Check-up 1 | 50.97158 | 51.06 | 51.34 | 50.79 | 51.2 | 51.15989 | 50.3856 | 50.87015 | 51.45278 | 50.81392 | 51.27126 | 52.13931 | 51.45135 | 51.42478 | 51.73449
Check-up 2 | 49.94285 | 50.4492 | 50.65729 | 49.97329 | 50.33149 | 50.33574 | 49.86913 | 50.03768 | 49.99504 | 50.4506 | 50.52499 | 51.25601 | 50.78405 | 50.66453 | 51.04317
Check-up 3 | 49.12939 | 49.17601 | 49.64071 | 48.93346 | 48.98818 | 49.58693 | 48.84279 | 49.0573 | 48.88171 | 49.40274 | 49.89072 | 50.52795 | 50.10047 | 49.96622 | 50.32899
Check-up 4 | 48.42034 | 48.07867 | 48.70495 | 48.02319 | 47.96735 | 48.71597 | 48.10953 | 47.81073 | 47.77073 | 48.65096 | 49.2007 | 49.85437 | 49.45579 | 49.36458 | 49.53336
Check-up 5 | 47.71837 | 47.17444 | 47.81917 | 47.23004 | 46.93124 | 47.82168 | 47.24914 | 46.5279 | 46.59064 | 47.70899 | 48.63968 | 49.24422 | 48.91786 | 48.81211 | 48.92707
Check-up 6 | 46.87158 | 46.11627 | 46.9635 | 46.32592 | 45.69265 | 46.75656 | 46.25659 | 44.95475 | 45.18064 | 46.47917 | 48.2964 | 48.92309 | 48.61034 | 48.47047 | 48.54704
Check-up 7 | 45.73591 | 44.8337 | 45.12506 | 45.93483 | 43.75435 | [5 empty] | 47.45466 | 48.34484 | 47.88663 | 47.76962 | 47.93911
Check-up 8 | 44.91825 | 43.55711 | 44.0366 | 44.90115 | 42.61262
Check-up 9 | 43.97481 | 42.4828 | 43.4082 | 44.0344 | 41.27531
Check-up 10 | 42.66417 | 40.90259 | 41.92929 | 42.73916 | 39.60582
Check-up 11
Check-up 12
Check-up 13

## Leistungen
Zyklische Tests
Gruppe | Extrem | [9 empty] | Kundenspezifisches Profil: 45°C | [9 empty] | Kundenspezifisches Profil: 25°C
Cell-Name | Cell 10 |  | Cell 11 |  | Cell 12 |  | Cell 13 |  | Cell 15 |  | Cell 1 |  | Cell 2 |  | Cell 9 |  | Cell 14 |  | Cell 16 |  | Cell 3 |  | Cell 4 |  | Cell 6 |  | Cell 7 |  | Cell 8
Leistung [W] | Pd | Pc | Pd | Pc | Pd | Pc | Pd | Pc | Pd | Pc | Pd | Pc | Pd | Pc | Pd | Pc | Pd | Pc | Pd | Pc | Pd | Pc | Pd | Pc | Pd | Pc | Pd | Pc | Pd | Pc
Initial | 159.41 | 169.8 | 159.52 | 169.65 | 159.52 | 170.38 | 159.51 | 169.74 | 159.67 | 169.59 | 159.81 | 169.49 | 159.62 | 169.72 | 159.29 | 169.72 | 159.77 | 169.58 | 159.39 | 169.86 | 159.49 | 169.11 | 159.4 | 170.27 | 159.75 | 169.56 | 159.31 | 169.56 | 159.26 | 169.91
Check-up 1 | 159.2981 | 169.26 | 159.42 | 169.36 | 159.24 | 169.94 | 159.39 | 169.73 | 159.76 | 169.67 | 159.6409 | 169.4174 | 158.7393 | 169.2936 | 159.4694 | 169.8124 | 159.4851 | 169.5129 | 159.0457 | 169.9436 | 159.9259 | 168.5628 | 159.6719 | 169.305 | 159.9698 | 169.1869 | 159.863 | 169.5416 | 160.0155 | 169.5973
Check-up 2 | 159.3588 | 169.1419 | 159.5364 | 169.194 | 159.348 | 169.7681 | 159.435 | 169.6207 | 159.9988 | 169.3675 | 159.768 | 169.1896 | 159.3188 | 169.6301 | 159.9442 | 169.0939 | 159.1841 | 168.7983 | 159.8234 | 169.428 | 160.0055 | 168.4332 | 159.8314 | 169.1157 | 159.9997 | 169.0972 | 160.0127 | 169.372 | 160.195 | 169.3779
Check-up 3 | 159.4194 | 169.0105 | 159.6072 | 169.0322 | 159.4896 | 169.5354 | 159.5361 | 169.4489 | 160.0896 | 169.216 | 159.8589 | 169.0381 | 159.4705 | 169.4278 | 160.0655 | 168.8917 | 159.3054 | 168.6264 | 159.9853 | 169.2155 | 160.0852 | 168.3037 | 159.9011 | 169.0061 | 160.0296 | 169.0274 | 160.0725 | 169.2722 | 159.8591 | 168.8367
Check-up 4 | 159.5811 | 168.8488 | 159.7994 | 168.84 | 159.7223 | 169.3128 | 159.708 | 169.2669 | 160.2411 | 169.0645 | 160.0205 | 168.8562 | 159.6929 | 169.1648 | 160.1666 | 168.7704 | 159.5278 | 168.3838 | 160.1978 | 168.9728 | 160.2845 | 168.1344 | 160.1104 | 168.8067 | 160.219 | 168.8679 | 160.312 | 169.0626 | 160.0384 | 168.6774
Check-up 5 | 159.662 | 168.7174 | 159.8803 | 168.7287 | 159.8639 | 169.1307 | 159.8091 | 169.1355 | 160.2916 | 168.9736 | 160.2529 | 168.6744 | 159.966 | 168.9423 | 160.2778 | 168.7097 | 159.6795 | 168.2726 | 160.4203 | 168.7907 | 160.2446 | 168.1145 | 160.0905 | 168.7868 | 160.1692 | 168.8679 | 160.2721 | 169.0327 | 160.0085 | 168.6475
Check-up 6 | 159.7731 | 168.5961 | 159.9107 | 168.6883 | 159.9752 | 169.0093 | 159.8899 | 169.0445 | 160.2815 | 168.9736 | 160.263 | 168.6441 | 159.9862 | 168.8918 | 160.1767 | 168.7805 | 159.6492 | 168.2726 | 160.4406 | 168.7603 | 160.3741 | 168.0049 | 160.2798 | 168.6273 | 160.3287 | 168.7183 | 160.4616 | 168.8731 | 160.2375 | 168.4284
Check-up 7 | 159.6215 | 168.7275 | 159.8904 | 168.6883 | 159.7021 | 169.2926 | 159.9101 | 168.9535 | 160.1401 | 169.0847 | [10 empty] | 160.414 | 167.965 | 160.3795 | 168.5177 | 160.4085 | 168.6385 | 160.5514 | 168.7733 | 160.347 | 168.3189
Check-up 8 | 159.2173 | 169.1419 | 159.8702 | 168.7186 | 159.0141 | 169.9906 | 159.9506 | 168.9333 | 160.1199 | 169.1049
Check-up 9 | 159.1263 | 169.2227 | 159.8095 | 168.7591 | 158.8725 | 170.1019 | 159.9203 | 168.9535 | 160.0694 | 169.1453
Check-up 10 | 159.0758 | 169.2732 | 159.7994 | 168.7894 | 158.8118 | 170.1727 | 159.9304 | 168.9434 | 160.0391 | 169.1857
Check-up 11
Check-up 12
Check-up 13
Check-up 14
Check-up 15
Check-up 16

## Dynamische Kapazität 25°C
Zyklische Tests
Gruppe | Extrem | [9 empty] | Kundenspezifisches Profil: 45°C | [9 empty] | Kundenspezifisches Profil: 25°C
Cell-Name | Cell 10 |  | Cell 11 |  | Cell 12 |  | Cell 13 |  | Cell 15 |  | Cell 1 |  | Cell 2 |  | Cell 9 |  | Cell 14 |  | Cell 16 |  | Cell 3 |  | Cell 4 |  | Cell 6 |  | Cell 7 |  | Cell 8
Kapazität [Ah] | Profil-1 | Profil-2 | Profil-1 | Profil-2 | Profil-1 | Profil-2 | Profil-1 | Profil-2 | Profil-1 | Profil-2 | Profil-1 | Profil-2 | Profil-1 | Profil-2 | Profil-1 | Profil-2 | Profil-1 | Profil-2 | Profil-1 | Profil-2 | Profil-1 | Profil-2 | Profil-1 | Profil-2 | Profil-1 | Profil-2 | Profil-1 | Profil-2 | Profil-1 | Profil-2
Initial | 51.9193 | 52.5487 | 51.2107 | 45.4434 | 52.5706 | 53.02587 | 51.9278 | 52.5287 | 52.025 | 52.4779 | 51.2107 | 52.074712 | 51.5011 | 52.6885 | 52.1254 | 52.5449 | 52.0482 | 52.490025 | 52.0493 | 52.798643 | 51.7156 | 51.4381 | 52.3134 | 51.2462 | 52.2786 | 51.417 | 51.9138 | 52.308 | 52.2796 | 52.1055
Check-up 1 | 50.8803 | 50.70922 | 50.87206 | 50.7087 | 51.24792 | 51.12546 | 50.72498 | 50.53423 | 51.03336 | 50.8824 | 50.82721 | 50.62271 | 50.32287 | 50.23156 | 50.79321 | 50.68545 | 51.07053 | 50.98993 | 50.60322 | 50.2907 | 51.18 | 50.96 | 52.04 | 51.62 | 51.4 | 51.11 | 51.16 | 50.96 | 51.66 | 51.3557
Check-up 2 | 49.70937 | 49.50396 | 50.24448 | 49.82674 | 50.58584 | 50.14749 | 49.68674 | 49.4592 | 50.10414 | 49.77551 | 50.24377 | 49.93986 | 49.51584 | 49.33366 | 49.75156 | 49.53643 | 49.67575 | 49.4748 | 50.2762 | 49.97712 | 50.38846 | 50.05196 | 50.99909 | 50.68476 | 50.67088 | 50.26556 | 50.61379 | 50.12529 | 50.89431 | 50.55562
Check-up 3 | 48.93819 | 48.69248 | 48.926 | 48.64447 | 49.41995 | 49.13227 | 48.74781 | 48.4203 | 48.87768 | 48.63505 | 49.21615 | 49.08181 | 48.68718 | 48.40179 | 48.75406 | 48.47956 | 48.68544 | 48.36647 | 49.18777 | 49.03128 | 49.65067 | 49.29083 | 50.35254 | 49.8985 | 49.9994 | 49.52656 | 49.70046 | 49.37825 | 50.23521 | 49.70375
Check-up 4 | 48.33293 | 47.92451 | 48.06679 | 47.64068 | 48.68029 | 48.24225 | 47.79746 | 47.52312 | 47.82544 | 47.61984 | 48.4409 | 48.19413 | 47.77233 | 47.55885 | 47.50851 | 47.27813 | 47.48426 | 47.2526 | 48.41484 | 48.15218 | 49.01714 | 48.66018 | 49.5584 | 49.19719 | 49.20507 | 48.87937 | 49.13827 | 48.77271 | 49.34566 | 48.98842
Check-up 5 | 47.48843 | 47.15383 | 46.98901 | 46.66547 | 47.69417 | 47.35751 | 46.99778 | 46.69807 | 46.83563 | 46.47689 | 47.52608 | 47.31355 | 46.94546 | 46.78111 | 46.36361 | 46.01287 | 46.39549 | 46.0815 | 47.48428 | 47.23958 | 48.44775 | 48.0476 | 48.9835 | 48.58866 | 48.7613 | 48.30173 | 48.69809 | 48.16138 | 48.80279 | 48.3509
Check-up 6 | 46.76938 | 46.33558 | 46.1138 | 45.62829 | 46.86684 | 46.49231 | 46.34313 | 45.82035 | 45.58034 | 45.29081 | 46.50795 | 46.26657 | 45.86878 | 45.65478 | 44.77997 | 45.63647 | 44.9292 | 44.66663 | 46.44247 | 46.19959 | 48.13491 | 47.61428 | 48.74959 | 48.1898 | 48.42357 | 47.90723 | 48.34797 | 47.7503 | 48.41705 | 47.90788
Check-up 7 | 45.60534 | 45.32441 | 44.80991 | 44.34612 | 44.99206 | 44.61312 | 45.79726 | 45.44953 | 43.71292 | 43.44207 | [10 empty] | 47.25204 | 46.93654 | 48.32787 | 47.70007 | 47.79091 | 47.38499 | 47.54467 | 47.09055 | 47.78982 | 47.37028
Check-up 8 | 44.8791 | 44.42584 | 43.49423 | 43.16285 | 43.9251 | 43.56015 | 44.93161 | 44.50376 | 42.61035 | 42.20197
Check-up 9 | 43.84387 | 43.44805 | 42.49961 | 41.98918 | 43.15934 | 42.68534 | 43.92097 | 43.55787 | 41.23135 | 40.86987
Check-up 10 | 42.82086 | 42.22193 | 40.98194 | 40.49204 | 41.89323 | 41.40587 | 42.85144 | 42.29271 | 39.56687 | 39.23685
Check-up 11
Check-up 12
Check-up 13
Check-up 14
Check-up 15
Check-up 16
Check-up 17
Profil-1: Kundenspezifisches Profil
Profil-2: Extremes Profil (statisch)

## Zyklenanzahl
Zyklische Tests
Gruppe | Extremes Profil: 45°C |  |  |  |  | Kundenspezifisches Profil: 45°C |  |  |  |  | Kundenspezifisches Profil: 25°C
Cell-Name | Cell 10 | Cell 11 | Cell 12 | Cell 13 | Cell 15 | Cell 1 | Cell 2 | Cell 9 | Cell 14 | Cell 16 | Cell 3 | Cell 4 | Cell 6 | Cell 7 | Cell 8
Zyklenzahlen
Initial | 0 | 0 | 0 | 0 | 0 | 0 | 0 | 0 | 0 | 0 | 0 | 0 | 0 | 0 | 0
Check-up 1 | 196 | 194 | 192 | 197 | 193 | 173 | 173 | 174 | 175 | 176 | 157 | 153 | 156 | 154 | 165
Check-up 2 | 200 | 199 | 196 | 201 | 198 | 174 | 173 | 175 | 176 | 176 | 158 | 154 | 157 | 155 | 168
Check-up 3 | 204 | 203 | 201 | 206 | 202 | 172 | 172 | 177 | 174 | 175 | 158 | 154 | 157 | 155 | 167
Check-up 4 | 208 | 207 | 205 | 210 | 207 | 175 | 174 | 178 | 177 | 178 | 157 | 154 | 156 | 154 | 167
Check-up 5 | 211 | 208 | 205 | 211 | 208 | 176 | 175 | 180 | 179 | 179 | 157 | 155 | 157 | 154 | 168
Check-up 6 | 206 | 217 | 213 | 219 | 218 | 178 | 177 | 184 | 182 | 182 | 156 | 154 | 155 | 153 | 167
Check-up 7 | 208 | 222 | 218 | 222 | 224
Check-up 8 | 216 | 230 | 233 | 224 | 235
Check-up 9 | 221 | 237 | 239 | 230 | 243
Check-up 10 | 231 | 250 | 251 | 241 | 258
Check-up 11
Check-up 12
Check-up 13
Check-up 14

## Dynamische Kapazität 45°C
Zyklische Tests
Gruppe | Extrem | [9 empty] | Kundenspezifisches Profil: 45°C | [9 empty] | Kundenspezifisches Profil: 25°C
Cell-Name | Cell 10 |  | Cell 11 |  | Cell 12 |  | Cell 13 |  | Cell 15 |  | Cell 1 |  | Cell 2 |  | Cell 9 |  | Cell 14 |  | Cell 16 |  | Cell 3 |  | Cell 4 |  | Cell 6 |  | Cell 7 |  | Cell 8
Kapazität [Ah] | Profil-1 | Profil-2 | Profil-1 | Profil-2 | Profil-1 | Profil-2 | Profil-1 | Profil-2 | Profil-1 | Profil-2 | Profil-1 | Profil-2 | Profil-1 | Profil-2 | Profil-1 | Profil-2 | Profil-1 | Profil-2 | Profil-1 | Profil-2 | Profil-1 | Profil-2 | Profil-1 | Profil-2 | Profil-1 | Profil-2 | Profil-1 | Profil-2 | Profil-1 | Profil-2
Initial | 53.39423 | 53.30388 | 53.51429 | 53.45591 | 54.46587 | 54.17476 | 53.37386 | 53.33027 | 53.89759 | 53.71106 | 53.53056 | 53.57866 | 53.54093 | 53.56648 | 53.83933 | 53.80908 | 53.76888 | 53.7705 | 53.78382 | 53.49714 | 53.91916 | 53.85749 | 54.63714 | 54.64886 | 54.0405 | 52.99092 | 53.71296 | 53.64465 | 54.23287 | 54.11112
6 Monate | 44.84446 | 44.54397 | 43.20905 | 42.96422 | 44.18178 | 43.82431 | 44.89806 | 44.61771 | 41.89447 | 41.66187 | [10 empty] | 48.60713 | 48.46859 | 49.40172 | 49.26376 | 48.98351 | 48.9046 | 48.87104 | 48.77117 | 48.88634 | 48.82317
End

## Tabelle1
Extremes Profil: 45°C | [8 empty] | Kundenspezifisches Profil: 25°C
Aktuelle Kapazität im Vergleich zur… | Cell 10 | Cell 11 | Cell 12 | Cell 13 | Cell 15 | ⌀ |  |  | Aktuelle Kapazität im Vergleich zur… |  |  | Cell 3 | Cell 4 | Cell 6 | Cell 7 | Cell 8 | ⌀
Nominalkapazität | 10.16% | 12.89% | 11.93% | 10.2% | 14.77% | 11.99% |  |  | Nominalkapazität |  |  | 2.721% | 1.512% | 2.164% | 2.376% | 2.146% | 2.184%
Kapazität der letzten CU | 1.788% | 2.847% | 2.412% | 2.25% | 2.609% | 2.381% |  |  | Kapazität der letzten CU |  |  | 1.14% | 1.224% | 1.088% | 1.119% | 1.224% | 1.159%
Kundenspezifisches Profil: 45°C
|  |  | Aktuelle Kapazität im Vergleich zur… |  |  | Cell 1 | Cell 2 | Cell 9 | Cell 14 | Cell 16 | ⌀
|  |  | Anfangskapazität |  |  | 4.357% | 5.502% | 6.944% | 6.819% | 4.582% | 5.641%
|  |  | Kapazität der letzten CU |  |  | 1.836% | 1.788% | 2.683% | 2.47% | 1.936% | 2.143%